## matminer
Matminer Name | Matfealib Name | Unit | Type | Description | Reference | Comment
NsValence | valence_electrons_s | - | int | Number of electrons in the filled s valence orbital | http://periodictable.com/Properties/A/ElectronConfigurationString.v.html
NsUnfilled | unfilled_electrons_s | - | int | Number of electrons for filling the s valence orbital | http://periodictable.com/Properties/A/ElectronConfigurationString.v.html | Number of unoccupied orbitals = 0 if shell unoccupied, Maximum-Filled if occupied
NpValence | valence_electrons_p | - | int | Number of electrons in the filled p valence orbital | http://periodictable.com/Properties/A/ElectronConfigurationString.v.html
NpUnfilled | unfilled_electrons_p | - | int | Number of electrons for filling the p valence orbital | http://periodictable.com/Properties/A/ElectronConfigurationString.v.html | Number of unoccupied orbitals = 0 if shell unoccupied, Maximum-Filled if occupied
NdValence | valence_electrons_d | - | int | Number of electrons in the filled d valence orbital | http://periodictable.com/Properties/A/ElectronConfigurationString.v.html
NdUnfilled | unfilled_electrons_d | - | int | Number of electrons for filling the d valence orbital | http://periodictable.com/Properties/A/ElectronConfigurationString.v.html | Number of unoccupied orbitals = 0 if shell unoccupied, Maximum-Filled if occupied
NfValence | valence_electrons_f | - | int | Number of electrons in the filled f valence orbital | http://periodictable.com/Properties/A/ElectronConfigurationString.v.html
NfUnfilled | unfilled_electrons_f | - | int | Number of electrons for filling the f valence orbital | http://periodictable.com/Properties/A/ElectronConfigurationString.v.html | Number of unoccupied orbitals = 0 if shell unoccupied, Maximum-Filled if occupied
Nvalence | valence_electrons | - | int | Number of valence electrons in the last shell | http://periodictable.com/Properties/A/ElectronConfigurationString.v.html
NUnfilled | unfilled_electrons | - | int | Number of electrons for filling the valence orbitals | http://periodictable.com/Properties/A/ElectronConfigurationString.v.html | Number of unoccupied orbitals = 0 if shell unoccupied, Maximum-Filled if occupied
ThermalConductivity | thermal_conductivity | W/m-K | float | Thermal conductivity | Pymatgen
LogThermalConductivity
ElectronAffinity | electron_affinity | kJ/mol | float | Electron affinitiy | Mathematica
ZungerPP-r_sigma | zunger_radius_sum | a.u. | float | Sum of the radii of s and p orbitals | http://link.aps.org/doi/10.1103/PhysRevB.22.5839; http://linkinghub.elsevier.com/retrieve/pii/0022508885901109
ZungerPP-r_pi | zunger_radius_diff | a.u. | float | Absolute value of the different between the radii of s and p orbitals | http://link.aps.org/doi/10.1103/PhysRevB.22.5839
ZungerPP-r_s | zunger_radius_s | a.u. | float | The Zunger pseudopotential radius of s orbital | http://link.aps.org/doi/10.1103/PhysRevB.22.5839
ZungerPP-r_p | zunger_radius_p | a.u. | float | The Zunger pseudopotential radius of p orbital | http://link.aps.org/doi/10.1103/PhysRevB.22.5839
ZungerPP-r_d | zunger_radius_d | a.u. | float | The Zunger pseudopotential radius of d orbital | http://link.aps.org/doi/10.1103/PhysRevB.22.5839
Row | periodic_number | - | int | Row on periodic table | -
AtomicWeight | atomic_weight | - | float | Atomic weight
AtomicRadius | atomic_radius | Angstrom | float | Atomic radius | pymatgen, which used http://en.wikipedia.org/wiki/Atomic_radii_of_the_elements_(data_page).
BulkModulus | bulk_modulus | GPa | float | Bulk modulus | Mathematica
HHIp | Herfindahl_Hirschman_Index_p | - | int | Herfindahl-Hirschman Index (HHI) production values | Gaultois et al., 2013. http://pubs.acs.org/doi/abs/10.1021/cm400893e
HHIr | Herfindahl_Hirschman_Index_r | - | int | Herfindahl−Hirschman Index (HHI) reserves values | Gaultois et al., 2013. http://pubs.acs.org/doi/abs/10.1021/cm400893e
SpaceGroupNumber | space_group | - | int | Space group of T=0K ground state structure | Only structures from the ICSD were evaluated; Pm used OQMD groundstate in Spacegroup 194, which is only 4 meV/atom below 166. No ICSD structure
IsNonmetal | is_nonmetal | - | bool | Whether an element is a nonmetal
IsAlkali | is_alkali | - | bool | Whether an element is an alkali or alkali earth metal
IsMetal | is_metal | - | bool | Whether an element is a metal
IsMetalloid | is_metalloid | - | bool | Whether an element is a metalloid
IsDBlock | is_d-block | - | bool | Whether an element is a d-block metal
IsFBlock | is_f-block | - | bool | Whether an element is an f-block metal
BoilingT | boiling_point | K | float | Boiling temperature | Mathematica
MiracleRadius | atomic_radius_miracle | pm | int | Assessed radii of elements in metallic glass structures | Miracle et al., 2010. doi:10.1179/095066010X12646898728200
ShearModulus | shear_modulus | GPa | float | Shear modulus | Mathematica | Mn shear modulus from: http://www.azom.com/properties.aspx?ArticleID=1699
AtomicVolume | atomic_volume | A^3 / atom | float | Volume of an atom of each element | Derived from atomic weight and density; AtomicVolume = AtomicWeight / Density
Polarizability / DipolePolarizability | dipole_polarizability | 10^-24 cm^3 | float | Static average electric dipole polarizability | CRC Handbook | 1 a.u. = 0.14818474 A^{3} = 0.16487776 * 10^{-40} Cm^{2}/V ref: doi/10.1142/9781860948862_0001
HeatFusion / FusionEnthalpy | fusion_heat | kJ/mol | float | Enthalpy of fusion for elements at their melting temperatures | CRC Handbook | Heat of fusion are listed per diatomic molecule for appropriate elements, we computed per mole of atoms (i.e., divided listed value by 2)
FirstIonizationEnergy | ionization_energy_1st | eV | float | Energy to remove the first electron from an element | CRC Handbook
SecondIonizationEnergy | ionization_energy_2end | eV | float | Energy to remove the second electron from an element | CRC Handbook
Number | atomic_number | - | int | Atomic number
GSvolume_pa | dft_volume_per_atom | Angstrom^3/atom | float | DFT calculated volume per atom of the ground state crystal structure at T=0K | OQMD
GSestFCClatcnt | dft_lattice_consant_fcc | Angstrom | float | Estimated FCC lattice parameter based on the DFT volume of the OQMD ground state for each element | OQMD
GSestBCClatcnt | dft_lattice_consant_bcc | Angstrom | float | Estimated BCC lattice parameter based on the DFT volume of the OQMD ground state for each element | OQMD
GSenergy_pa | dft_energy_per_atom | eV/atom | float | DFT energy per atom (raw VASP value) of T=0K ground state | OQMD
GSbandgap | dft_bandgap | eV | float | DFT bandgap energy of T=0K ground state | OQMD
GSmagmom | dft_magnetic_moment |  | float | DFT magnetic moment of T=0K ground state | OQMD
MeltingT | melting_point | K | float | Melting temperature of element | Mathematica
HeatVaporization | vaporization_heat | kJ/mol | float | Enthalpy of vaporization for elements at their boiling temperatures | Mathematica
VdWRadius | vdw_radius | Angstrom | float | Van der Waals radius | pymatgen, which took from http://en.wikipedia.org/wiki/Atomic_radii_of_the_elements_(data_page)
Electronegativity | electronegativity | - | float | Pauling electronegativity (right?) | Mathematica | Eu electronegativity to 1.185 (average of neighbors); Yb electronegativity to 1.26 (average of neighbors); Tb electronegativity set to 1.21 (average of neighbors); Pm electronegativity set to 1.155 (average of neighbors)
n_ws^third | density_ws |  | float | Electron density at the surface of Wigner-Seitz cell. Used in Miedema's model | Cohesion in metals: transition metal alloys, (North-Holland, Amsterdam, 1988)
MendeleevNumber | mendeleev_number | - | int | Mendeleev Number (position on the periodic table, counting columnwise from H) | Villars et al., 2004. http://linkinghub.elsevier.com/retrieve/pii/S0925838803008004
MolarVolume | molar_volume | cm^3 | float | Molar Volume | pymatgen
AllenElectronegativity | electronegativity_allen | - | float
Density | density | g/L | float | Density of element at STP (Standard temperature and pressure) | Mathematica
ICSDVolume |  |  | float | Volume per atom of ICSD phae at STP | Inorganic Crystal Structure Database
CovalentRadius | covalent_radius | pm | int | Covalent radius of each element <In where, whose assessment?> | Mathematica
HeatCapacityMass | specific_heat_capacity | J/gK | float | Specific heat capacity at STP | CRC Handbook
HeatCapacityMolar | specific_heat_capacity_molar | J/molK | float | Molar heat capacity at STP | CRC Handbook
Column | group_periodic_table | - | int | Column on periodic table | Column of all RE elements is listed as 3
phi | electrostatic_potential_work_function | eV | float | Adjusted work function (used in the Miedema's model) | Cohesion in metals: transition metal alloys, (North-Holland, Amsterdam, 1988)