## Atomic features
feature | reference | source | scale | combination | Mendeleev refrence
number of valence electron | [1,2,5,7] | [7] | N | Mult/ Ratio/ Divided/ Sum/ Min/ Max/ Avg/ STD
atomic mass | [2] | mendeleev | Da | Mult/ Ratio/ Divided/ Sum/ Min/ Max/ Avg/ STD | https://ciaaw.org/atomic-masses.htm
electron affinity | [2,5] | mendeleev | eV | Mult/ Ratio/ Divided/ Sum/ Min/ Max/ Avg/ STD | doi:10.1016/j.physrep.2004.01.001 & CRC Handbook of Chemistry and Physics
absolute radii (ref) | [2] | mendeleev |  | Mult/ Ratio/ Divided/ Sum/ Min/ Max/ Avg/ STD
van der waals radii (ref) | [2,5] | mendeleev | pm | Mult/ Ratio/ Divided/ Sum/ Min/ Max/ Avg/ STD | CRC Handbook of Chemistry and Physics
thermal conductivity | [2,7] | [7] | W/(m K) | Mult/ Ratio/ Divided/ Sum/ Min/ Max/ Avg/ STD | -
Specific heat capacity | [2,7] | [7] | J/(g K) | Mult/ Ratio/ Divided/ Sum/ Min/ Max/ Avg/ STD | CRC Handbook of Chemistry and Physics
enthalpies of atomization | [2] | mendeleev |  | Mult/ Ratio/ Divided/ Sum/ Min/ Max/ Avg/ STD
fusion heat | [2,7] | [7] | kJ/mol | Mult/ Ratio/ Divided/ Sum/ Min/ Max/ Avg/ STD | -
Heat evaporization | [2,7] | [7] | kJ/mol | Mult/ Ratio/ Divided/ Sum/ Min/ Max/ Avg/ STD | -
effective atomic charge (effective nuclear charge) | [2] | mendeleev |  | Mult/ Ratio/ Divided/ Sum/ Min/ Max/ Avg/ STD
Atomic volume (molar volume) | [2] | mendeleev | cm3/mol | Mult/ Ratio/ Divided/ Sum/ Min/ Max/ Avg/ STD | -
chemical hardness (ref) | [2] | mendeleev |  | Mult/ Ratio/ Divided/ Sum/ Min/ Max/ Avg/ STD
first ionization energy | [2,5,7] | [7] | eV | Mult/ Ratio/ Divided/ Sum/ Min/ Max/ Avg/ STD | DOI: 10.18434/T4W30F
second ionization energy | [2] | mendeleev | eV | Mult/ Ratio/ Divided/ Sum/ Min/ Max/ Avg/ STD | DOI: 10.18434/T4W30F
third ionization energy | [2] | mendeleev | eV | Mult/ Ratio/ Divided/ Sum/ Min/ Max/ Avg/ STD | DOI: 10.18434/T4W30F
Mendeleev group/number | [2,7] | [7] | N |  | doi:10.1016/j.jallcom.2003.08.060
electronegativity | [1,2,5,7] | [7] | Pauling/ Martynov/ Gorgy/ Mulliken/ Allred/ Oganov/ Allen eV | Difference/ Mean | DOI : 10.1021/ja992866e & DOI : 10.1021/ja9928677 & DOI : 10.1142/S0219633605001556 & DOI : 10.1063/1.1749394 & CRC Handbook of Chemistry and Physics & DOI : 10.1038/s41467-021-22429-0
Zunger radius (sum) | [1,7] | [7] | a.u. | Sum/ Mean/ Ratio/ 2*Difference/ Difference | DOI : 10.1103/PhysRevB.22.5839
covalent radius | [1,2,5,7] | [7] | Cordero pm | Sum/ Mean/ Ratio/ 2*Difference | doi:10.1039/b801115j
Ionic radius | [1,7] | [7] |  | Sum/ Mean/ Ratio/ 2*Difference
crystal radius | [1,7] | [7] |  | Sum/ Mean/ Ratio/ 2*Difference
Atomic radius | [1,4,7] | [7] | pm | Sum/ Mean/ Ratio/ Difference | Doi:10.1063/1.1725697
Atomic number | [1,5,7,10] | [7] | N | Sum/ Mean/ Difference | -
Atomic weight | [1,7] | [7] | N | Sum/ Mean/ Difference | doi:10.1515/pac-2015-0305 & https://www.ciaaw.org/atomic-weights.htm
number of electron | [1] | mendeleev |  | Mean
periodic number | [1,2,5,7] | [7] | N | Sum/ Mean/ Difference | -
group number | [1,4,5,7] | [7] | N | Sum/ Mean/ Difference | -
family number | [7] | [7] |  | Sum/ Mean/ Difference
quantum number (l) | [1,7] | [7] | N | Sum/ Mean/ Difference
Metallic valence | [7] | [7]
number of s electrons | [7] | [7] | N
number of p electrons | [7] | [7] | N
number of d electrons | [7] | [7] | N
number of outer shell electrons | [7] | [7] | N
Polarizability (Dipol Polarizability) | [2,5,7] | [7] | a.u. |  | Doi:10.1080/00268976.2018.1535143.
density | [7] | [7] | g/cm3 |  | CRC Handbook of Chemistry and Physics & https://en.wikipedia.org/w/index.php?title=List_of_chemical_elements&oldid=1039678864.
Heat atomization (kJ/mol) | [7] | [7]
boiling point | [4,7] | [7] | K |  | CRC Handbook of Chemistry and Physics
melting point | [4,7] | [7] | K |  | CRC Handbook of Chemistry and Physics
phases (series_id) | [4] | mendeleev | N

## bulk feature
feature | reference | source
bond lengths | [4]
lattice parameters (a, b, c) | [2]
lattice ratio | [2]
angle | [2]
density | [2]
volume | [2]
volume per atom | [2]
number of atom | [2]
lattice type | [2]
point group | [2]
space group | [2]
spatial distance | [10]
cohesive energy | [7] | [7]

## compositional
feature | reference | source | Scale
Ionic character (ref) | [1,6] | [6] | Pauling/ Martynov/ Gorgy/ Mulliken/ Allred/ Oganov/ Allen
number of species | [2]
type of species
number of atom in UC
Stoichiometric attributes | [6] | [6] | These include the number of elements present in the compound and several L p norms of the fractions
Elemental property statistics | [6] | [6] | This category includes attributes such as the maximum row on periodic table, average atomic number and the range of atomic radii between all elements present in the material
Electronic structure attributes | [6] | [6] | which are the average fraction of electrons from the s, p, d and f valence shells between all present elements.

## mendeleev
Mendeleev Name | Matfealib Name | Unit | Type | Description | Reference | Comment
Ionenergies / ion_ie | ionization_energy | eV | dict | A dict with ionization degree as keys and ionization energies in eV as values. (source code) | URL: http://physics.nist.gov/asd. | Class Ion, function ie: import Ion, a=Ion(‘element’), ion_ie=a.ie
oxistates | oxidation_states | - | list | The oxidation states as a list of ints (source code) | URL: https://en.wikipedia.org/w/index.php?title=Oxidation_state&oldid=1102394064.
sconst / screening_constants / slater_screening | screening_constant | - | float | Nuclear charge screening constants: The screening constants were calculated according to the following formula σn,l,m=Z−n⋅ζn,l,m where n is the principal quantum number, Z is the atomic number, σn,l,m is the screening constant, ζn,l,m is the optimized exponent from [14, 15]. For elements Nb, Mo, Ru, Rh, Pd and Ag the exponent values corresponding to the ground state electronic configuration were taken (entries with superscript a in Table II in [15]). For elements La, Pr, Nd and Pm two exponent were reported for 4f shell denoted 4f and 4f’ in [15]. The value corresponding to 4f were used since according to the authors these are the dominant ones. (mendeleev data document website) | [14] doi:10.1063/1.1733573. & [15] doi:10.1063/1.1712084.
neutrons | neutrons | - | int | The number of neutrons of the most abundant natural stable isotope.
mass_number | mass_number | - | int | The mass number of the most abundant natural stable isotope
hardness | hardness | - |  | absolute hardness defined as eta={IE – EA}/{2} | https://pubs.acs.org/doi/pdf/10.1021/ja00364a005
softness | softness | - |  | Softness is the opposite of hardness: a low value of eta means high softness. Defined as S=1/eta | https://pubs.acs.org/doi/pdf/10.1021/ja00364a005
zeff (method=slater & clementi) | Zeff_slater & Zeff_clementi |  | float | The effective nuclear charge for max(n, l) | Zeff_slater: doi:10.1103/PhysRev.36.57 . Zeff_clementi: doi:10.1063/1.1733573 & doi:10.1063/1.1712084
electrophilicity | electrophilicity | eV | float | A specific property of a chemical species, the square of its electronegativity divided by its chemical hardness, be taken as defining its electrophilicity index. | https://pubs.acs.org/doi/10.1021/ja983494x
nvalence / get_valence | valence_electrons | - | int | The number of valence electrons | -
Ion : electrons | electron_n & electron_p | - | int | number of electron in negative & positive ion | -
radius | ion_radius | pm | list | Effective ionic radii and crystal radii in pm retrieved from [52] & [29]. | [52] doi:10.1107/S0567739476001551 , [29] doi:https://doi.org/10.1016/j.ccr.2016.04.003.
Electronconfiguration: conf | electron_configuration | - | dict | Ground state electron configuration | -
electrons_per_shell | electrons_per_shell | - | dict | The number of electrons per shell as dict | -
max_n | max_n | - | int | The largest value of principal quantum number for the atom | -
max_l | max_l | - | str | The letter of the largest value of orbital angular momentum quantum number for a given value of the principal quantum number | -
last_subshell | last_subshell | - | tuple | the last subshell (the quantum number & angular momentum number & the number of electrons in the last subshell) | -
unpaired_electrons | unpaired_electrons | - | int | The number of unpaired electrons | -
spin_occupations | spin_occupations | - | dict | For each subshell calculate the number of `alpha`, `beta` electrons, electron pairs and unpaired electrons; the state with a positive projection (+1/2) is called alpha and the other (-1/2) is called beta. | -
spin_only_magnetic_moment | spin_only_magnetic_moment | - | int | The magnetic moment including only spin of the electrons and not the angular momentum (unpaired electron*g*sqrt(s(s+1)))
Ion: oxides | oxides | - | list | A list of possible oxides based on the oxidation number | -
Ion: ea | ion_electron_affinity | eV | float | The electron affinity of negative ion | -
description | description | - | str | Short description of the element | -
electrons / protons / atomic_number / ion_Z / ec.ne | atomic_number | - | int | The number of electrons / protons |  | Class Ion, function Z: import Ion, a=Ion(“element”), ion_Z=a.Z
atomic_radius | atomic_radius_slater | pm | float | atomic radius by John C Slater | [53] doi:10.1063/1.1725697.
atomic_radius_rahm | atomic_radius_rahm | pm | float | Atomic radius by Rahm et al. | [45] doi:10.1002/chem.201602949 & [46] doi:10.1002/chem.201700610.
atomic_volume | atomic_volume | cm^3/mol | float | Atomic volume | -
atomic_weight / mass / mass_str | atomic_weight | - | float | Atomic weight (Atomic weights and their uncertainties were retrieved mainly from ref. [63]. For elements whose values were given as ranges the conventional atomic weights from Table 3 in ref. [35] were taken. For radioactive elements the standard approach was adopted where the weight is taken as the mass number of the most stable isotope. The data was obtained from CIAAW page on radioactive elements. In cases where two isotopes were specified the one with the smaller standard deviation was chosen. In case of Tc and Pm relative weights of their isotopes were used, for Tc isotope 98, and for Pm isotope 145 were taken from CIAAW.) | [35] doi:10.1515/pac-2015-0305. [63] URL: http://www.ciaaw.org/atomic-weights.htm.
atomic_weight_uncertainty | atomic_weight_uncertainty | - | float | Atomic weight uncertainty (Atomic weights and their uncertainties were retrieved mainly from ref. [63]. For elements whose values were given as ranges the conventional atomic weights from Table 3 in ref. [35] were taken. For radioactive elements the standard approach was adopted where the weight is taken as the mass number of the most stable isotope. The data was obtained from CIAAW page on radioactive elements. In cases where two isotopes were specified the one with the smaller standard deviation was chosen. In case of Tc and Pm relative weights of their isotopes were used, for Tc isotope 98, and for Pm isotope 145 were taken from CIAAW.) | [35] doi:10.1515/pac-2015-0305. [63] URL: http://www.ciaaw.org/atomic-weights.htm.
density | density | g/cm^3 | float | Density at 295K(Density values for solids and liquids are always in units of grams per cubic centimeter and can be assumed to refer to temperatures near room temperature unless otherwise stated. Values for gases are the calculated ideal gas densities at 25°C and 101.325 kPa.) | [23] URL: https://books.google.no/books?id=bNDMBQAAQBAJ. [66] URL: https://en.wikipedia.org/w/index.php?title=List_of_chemical_elements&oldid=1039678864.
lattice_constant | lattice_constant | Angstrom | float | Lattice constant | -
lattice_structure | lattice_structure | - | str | Lattice structure code | -
electron_configuration | electron_configuration | - | str | Ground state electron configuration | -
electron_affinity | electron_affinity | ev | float | Electron affinity (Electron affinities were taken from [23] for the elements for which the data was available. For He, Be, N, Ar and Xe affinities were taken from [6] where they were specified for metastable ions and therefore the values are negative.) | [6] doi:10.1016/j.physrep.2004.01.001. [23] URL: https://books.google.no/books?id=bNDMBQAAQBAJ.
proton_affinity | proton_affinity | Kj/mol | float | The proton affinity (PA) of a neutral molecule is defined as the negative of the enthalpy change for the gas-phase reaction between a proton and the neutral molecule to produce the (charged) conjugate acid of the molecule. | [23] URL: https://books.google.no/books?id=bNDMBQAAQBAJ. [] https://doi.org/10.1021/jacs.0c00202
name | chemical_name | - | str | Name in English | -
symbol | chemical_symbol | - | str | Chemical symbol | -
period | periodic_number | - | int | Period in periodic table | -
series | chemical_series | - | int | Index to chemical series | - | (1:Nonmetals, 2:Noble Gases, 3:Alkali Metals, 4:Alkaline Earth Metals, 5:Metalloids, 6:Halogens 7:Poor Metals, 8:Transition Metals, 9:Lanthanoids, 10:Actinoids)
block | block_periodic_table | - | str | Block in periodic table | -
group_id | group_periodic_table | - | int | Group in periodic table | -
mendeleev_number | mendeleev_number | - | int | (Mendeleev numbers were mostly taken from [57] but the range was extended to cover the whole periodic table following the prescription in the article of increasing the numbers going from top to bottom in each group and group by group from left to right in the periodic table.) | [41] doi:10.1016/0038-1098(84)90765-8. [57] doi:10.1016/j.jallcom.2003.08.060.
pettifor_number | pettifor_number | - | int | Pettifor number | [41] doi:10.1016/0038-1098(84)90765-8.
glawe_number | glawe_number | - | int | Glawe’s number (modified Pettifor chemical scale ) | [19] doi:10.1088/1367-2630/18/9/093011.
covalent_radius_cordero | covalent_radius_cordero | pm | float | Covalent radius by Cordero et al. [16] | [16] doi:10.1039/b801115j. | In order to have a more homogeneous data for covalent radii taken from ref. [16] the values for 3 different valences for C, also the low and high spin values for Mn, Fe Co, were respectively averaged.
covalent_radius_pyykko | covalent_radius_pyykko | pm | float | Single bond covalent radius by Pyykko et al. [43] | [43] doi:10.1002/chem.200401299.
covalent_radius_pyykko_double | covalent_radius_pyykko_double | pm | float | Double bond covalent radius by Pyykko et al. [42] | [42] doi:10.1002/chem.200901472.
covalent_radius_pyykko_triple | covalent_radius_pyykko_triple | pm | float | Triple bond covalent radius by Pyykko et al. [44] | [44] doi:10.1002/chem.200401299.
covalent_radius_bragg | covalent_radius_bragg | pm | float | Covalent radius by W. Lawrence Bragg [10] | [10] doi:10.1080/14786440808636111.
vdw_radius | vdw_radius | pm | float | Van der Waals radius | [23] URL: https://books.google.no/books?id=bNDMBQAAQBAJ.
vdw_radius_bondi | vdw_radius_bondi | pm | float | Van der Waals radius by A. Bondi [9] | [9] doi:10.1021/j100785a001.
vdw_radius_truhlar | vdw_radius_truhlar | pm | float | Van der Waals radius by to Truhlar et al. [33] | [33] doi:10.1021/jp8111556.
vdw_radius_rt | vdw_radius_rt | pm | float | Van der Waals radius by R Scott Rowland and Robin Taylor [48] | [48] doi:10.1021/jp953141+.
vdw_radius_batsanov | vdw_radius_batsanov | pm | float | Van der Waals radius by Stepan S. Batsanov [8] | [8] doi:10.1023/A:1011625728803.
vdw_radius_dreiding | vdw_radius_dreidingff | pm | float | Van der Waals radius from the DREIDING force field [34] | [34] doi:10.1021/j100389a010.
vdw_radius_uff | vdw_radius_uff | pm | float | Van der Waals radius from the Universal force field (UFF) [47] | [47] doi:10.1021/ja00051a040.
vdw_radius_mm3 | vdw_radius_mm3ff | pm | float | Van der Waals radius from the molecular mechanics (MM3) force field [3] | [3] doi:10.1016/S0166-1280(09)80008-0.
vdw_radius_alvarez | vdw_radius_alvarez | pm | float | Van der Waals radius by Alvarez. The bulk of the radii data was taken from Ref. [5], but the radii for noble gasses were update according to the values in Ref. [58]. | [5] doi:10.1039/c3dt50599e. [58] doi:10.1021/ic501364h.
electronegativity: pauling | electronegativity_pauling | - | float | Pauling’s scale of electronegativity [23] [40] | [23] URL: https://books.google.no/books?id=bNDMBQAAQBAJ. [40] doi:10.1021/ja01348a011.
allen | electronegativity_allen | eV | float | Allen’s scale of electronegativity. The values of configurational energies from refs. [31] and [32] were taken as reported in eV without converting to Pauling units. [2] | [31] doi:10.1021/ja992866e. [32] doi:10.1021/ja9928677. [2] doi:10.1021/ja00207a003.
ghosh | electronegativity_ghosh | - | float | Ghosh’s scale of electronegativity [18] | [18] doi:10.1142/S0219633605001556.
allred-rochow | electronegativity_allred-rochow | - | float | The electronegativity of an atom according to the definition of Allred and Rochow [4] | [4] doi:10.1016/0022-1902(58)80003-2.
cottrell-sutton | electronegativity_cottrell-sutton | - | float | The electronegativity of an atom according to the definition of Cottrell and Sutton [17] | [17] doi:10.1098/rspa.1951.0098.
gordy | electronegativity_gordy | - | float | The electronegativity of an atom according to the definition of Gordy [20] | [20] doi:10.1103/PhysRev.69.604.
li-xue | electronegativity_li-xue | - | float | The electronegativity of an atom according to the definition of Li and Xue [27] [28] | [27] doi:10.1021/jp062886k. [28] doi:10.1007/s11434-008-0578-9.
martynov-batsanov | electronegativity_martynov-batsanov | - | float | The electronegativity value according to Martynov and Batsanov as the average of the ionization energies of the valence electrons [7] | [7] doi:10.1070/RC1982v051n07ABEH002900.
mulliken | electronegativity_mulliken | - | float | The absolute electronegativity value of an atom according to the definition of Mulliken [36] | [36] doi:10.1063/1.1749394.
nagle | electronegativity_nagle | - | float | The electronegativity of an atom according to the definition of Nagle [37] | [37] doi:10.1021/ja00168a019.
sanderson | electronegativity_sanderson | - | float | The Sanderson’s scale of electronegativity [49] [50] | [49] doi:10.1126/science.114.2973.670. [50] doi:10.1021/ja01139a020.
metallic_radius | metallic_radius_r | pm | int | Single-bond metallic radius [1] | [1] URL: https://web.archive.org/web/20190422013436/http://www.kayelaby.npl.co.uk/chemistry/3_7/3_7_5.html
metallic_radius_c12 | metallic_radius_r12 | pm | int | Metallic radius with 12 nearest neighbors [1] | [1] URL: https://web.archive.org/web/20190422013436/http://www.kayelaby.npl.co.uk/chemistry/3_7/3_7_5.html
boiling_point | boiling_point | K | float | Boiling temperature [22] | [22] URL: https://books.google.no/books?id=VVezDAAAQBAJ.
melting_point | melting_point | K | float | Melting temperature [22] | [22] URL: https://books.google.no/books?id=VVezDAAAQBAJ.
thermal_conductivity | thermal_conductivity | W/mK | float | Thermal conductivity at 25 Celsius | -
heat_of_formation | heat_of_formation | Kj/mol | float | Heat of formation [23] | [23] URL: https://books.google.no/books?id=bNDMBQAAQBAJ. | In chemistry and thermodynamics, the standard enthalpy of formation or standard heat of formation of a compound is the change of enthalpy during the formation of 1 mole of the substance from its constituent elements in their reference state, with all substances in their standard states.
specific_heat_capacity | specific_heat_capacity | J/gK | float | Specific heat capacity at 25 Celsius and 1 bar | [23] URL: https://books.google.no/books?id=bNDMBQAAQBAJ.
evaporation_heat | vaporation_heat | Kj/mol | float | Vaporation heat | -
fusion_heat | fusion_heat | Kj/mol | float | Fusion heat | -
dipole_polarizability | dipole_polarizability | a.u. | float | Dipole polarizability [51] | [51] doi:10.1080/00268976.2018.1535143.
dipole_polarizability_unc | dipole_polarizability_uncertainty | a.u. | float | Dipole polarizability uncertainty [51] | [51] doi:10.1080/00268976.2018.1535143.
gas_basicity | gas_phase_basicity | Kj/mol | float | Gas-phase basicity [23] | [23] URL: https://books.google.no/books?id=bNDMBQAAQBAJ. | The property related to the proton affinity is the gas-phase basicity, which is the negative of the Gibbs energy for the following reactions: A^{-}+H^{+}→ HA
c6 | c6_coefficient | a.u. | float | C6 dispersion coefficient in a.u. [13] | [13] doi:10.1063/1.1779576. [56] doi:10.1063/1.432569.
c6_gb | c6_coefficient_gb | a.u. | float | C6 dispersion coefficient in a.u. by Gould & Bučko [21] | [21] doi:10.1021/acs.jctc.6b00361.
abundance_crust | abundance_crust | mg/Kg | float | Abundance in the Earth’s crust | [23] URL: https://books.google.no/books?id=bNDMBQAAQBAJ.
abundance_sea | abundance_sea | mg/L | float | Abundance in the seas | [23] URL: https://books.google.no/books?id=bNDMBQAAQBAJ.

## pymatgen
Pymatgen Name | MatFeaLib Name | Unit | Type | Description | Reference | Comment
Atomic mass | atomic_weight | amu | float | The atomic mass of the element in amu.
Atomic no | atomic_number | - | int | The atomic number based on the VRHFIN keyword.
Atomic orbitals | orbitals_energy | eV | dict | Energy of the atomic orbitals as a dict. E.g., The orbitals energies in eV are represented as {‘1s’: -1.0, ‘2s’: -0.1} | https://www.nist.gov/pml/data/atomic-reference-data-electronic-structure-calculations | The LDA values for neutral atoms are used.
Atomic radius | atomic_radius | A | float | The atomic radius of the element in Ångstroms. Can be None for some elements like noble gases.
Atomic radius calculated | atomic_radius_empirical | pm | float | Calculated atomic radius for the element. This is the empirical value. | http://en.wikipedia.org/wiki/Atomic_radii_of_the_elements_(data_page)
Boiling point | boiling_point | K | float
Brinell hardness | hardness_brinell | MN m^{-2} | float
Mineral hardness | hardness_mineral |  | float
Bulk modulus | bulk_modulus | Gpa | float
Coefficient of linear thermal expansion | coefficient_linear_thermal_expansion | K^{-1} | float | The coefficient of thermal expansion describes how the size of an object changes with a change in temperature. Linear expansion means change in one dimension (length). The change in length measurements of an object due to thermal expansion is related to temperature change by a coefficient of linear thermal expansion (CLTE).
Common oxidation states | common_oxidation_states | - | list
Oxidation states | oxidation_states | - | list
ICSD oxidation states | ICSD_oxidation_states |  | list | Tuple of all oxidation states with at least 10 instances in ICSD database AND at least 1% of entries for that element.
Critical temperature | critical_temperature | K | float
Density of solid | density_solid_phase | Kg m^{-3} | int | Density of solid phase
Electrical resistivity | electrical_resistivity | Ω m | float
Electronic structure | electron_configuration | - | str | Electronic structure. E.g., The electronic structure for Fe is represented as [Ar].3d6.4s2.
Ionic radii | ionic_radius | A | dict | All ionic radii of the element as a dict of {oxidation state: ionic radii}. Radii are given in angstrom.
Liquid range | liquid_range | K | float
Melting point | melting_point | K | float
Mendeleev no | mendeleev_number | - | int | Mendeleev number from definition given by Pettifor, D. G. (1984). A chemical scale for crystal-structure maps. Solid State Communications, 51 (1), 31-34. | Pettifor, D. G. (1984). A chemical scale for crystal-structure maps. Solid State Communications, 51 (1), 31-34.
Molar volume | molar_volume | Cm^{3} | float
Name | chemical_name | - | str
Poissons ratio | poisson_ratio |  | float | The value of Poisson's ratio is the negative of the ratio of transverse strain to axial strain.
Reflectivity | reflectivity |  | float | The reflectance of the surface of a material is its effectiveness in reflecting radiant energy. The values are given in %.
Refractive index | refractive_index | - | float | In optics, the refractive index (or refraction index) of an optical medium is a dimensionless number that gives the indication of the light bending ability of that medium.
Rigidity modulus | shear_modulus | Gpa | float
Shannon radii | atomic_radius_shannon
Superconduction temperature | superconduction_temperature | K | float
Thermal conductivity | thermal_conductivity | Wm^{-1}K^{-1} | float
Van der waals radius | vdw_radius |  | float | Van der Waals radius for the element. This is the empirical value determined from critical reviews of X-ray diffraction, gas kinetic collision cross-section, and other experimental data by Bondi and later workers. The uncertainty in these values is on the order of 0.1 Å. Data are obtained from “Atomic Radii of the Elements” in CRC Handbook of Chemistry and Physics, 91st Ed.; Haynes, W.M., Ed.; CRC Press: Boca Raton, FL, 2010.
Velocity of sound | sound_velocity | Ms^{-1} | float
Vickers hardness | hardness_vickers | MN m^{-2} | float | Vicker’s hardness
X | electronegativity_pauling |  | float | Pauling electronegativity of element. Note that if an element does not have an Pauling electronegativity, a NaN float is returned
Youngs modulus | youngs_modulus | Gpa | float | Young’s modulus
Metallic radius | metallic_radius |  | float
iupac_ordering / IUPAC ordering | iupac_ordering | - | int | Ordering according to Table VI of “Nomenclature of Inorganic Chemistry (IUPAC Recommendations 2005)”. This ordering effectively follows the groups and rows of the periodic table, except the Lanthanides, Actinides and hydrogen.
Ground level |  | - | str
Ionization energies | ionization_energy |  | list
Electron affinity | electron_affinity |  | float
NMR Quadrupole Moment | NMR_quadrupole_moment |  | dict | Get a dictionary the nuclear electric quadrupole moment in units of e*millibarns for various isotopes.
Max oxidation state |  |  | float | Maximum oxidation state for element.
Min oxidation state |  |  | float | Minimum oxidation state for element
Ionic radii hs |  |  | dict
Ionic radii ls |  |  | dict

## matminer
Matminer Name | Matfealib Name | Unit | Type | Description | Reference | Comment
NsValence | valence_electrons_s | - | int | Number of electrons in the filled s valence orbital | http://periodictable.com/Properties/A/ElectronConfigurationString.v.html
NsUnfilled | unfilled_electrons_s | - | int | Number of electrons for filling the s valence orbital | http://periodictable.com/Properties/A/ElectronConfigurationString.v.html | Number of unoccupied orbitals = 0 if shell unoccupied, Maximum-Filled if occupied
NpValence | valence_electrons_p | - | int | Number of electrons in the filled p valence orbital | http://periodictable.com/Properties/A/ElectronConfigurationString.v.html
NpUnfilled | unfilled_electrons_p | - | int | Number of electrons for filling the p valence orbital | http://periodictable.com/Properties/A/ElectronConfigurationString.v.html | Number of unoccupied orbitals = 0 if shell unoccupied, Maximum-Filled if occupied
NdValence | valence_electrons_d | - | int | Number of electrons in the filled d valence orbital | http://periodictable.com/Properties/A/ElectronConfigurationString.v.html
NdUnfilled | unfilled_electrons_d | - | int | Number of electrons for filling the d valence orbital | http://periodictable.com/Properties/A/ElectronConfigurationString.v.html | Number of unoccupied orbitals = 0 if shell unoccupied, Maximum-Filled if occupied
NfValence | valence_electrons_f | - | int | Number of electrons in the filled f valence orbital | http://periodictable.com/Properties/A/ElectronConfigurationString.v.html
NfUnfilled | unfilled_electrons_f | - | int | Number of electrons for filling the f valence orbital | http://periodictable.com/Properties/A/ElectronConfigurationString.v.html | Number of unoccupied orbitals = 0 if shell unoccupied, Maximum-Filled if occupied
Nvalence | valence_electrons | - | int | Number of valence electrons in the last shell | http://periodictable.com/Properties/A/ElectronConfigurationString.v.html
NUnfilled | unfilled_electrons | - | int | Number of electrons for filling the valence orbitals | http://periodictable.com/Properties/A/ElectronConfigurationString.v.html | Number of unoccupied orbitals = 0 if shell unoccupied, Maximum-Filled if occupied
ThermalConductivity | thermal_conductivity | W/m-K | float | Thermal conductivity | Pymatgen
LogThermalConductivity
ElectronAffinity | electron_affinity | kJ/mol | float | Electron affinitiy | Mathematica
ZungerPP-r_sigma | zunger_radius_sum | a.u. | float | Sum of the radii of s and p orbitals | http://link.aps.org/doi/10.1103/PhysRevB.22.5839; http://linkinghub.elsevier.com/retrieve/pii/0022508885901109
ZungerPP-r_pi | zunger_radius_diff | a.u. | float | Absolute value of the different between the radii of s and p orbitals | http://link.aps.org/doi/10.1103/PhysRevB.22.5839
ZungerPP-r_s | zunger_radius_s | a.u. | float | The Zunger pseudopotential radius of s orbital | http://link.aps.org/doi/10.1103/PhysRevB.22.5839
ZungerPP-r_p | zunger_radius_p | a.u. | float | The Zunger pseudopotential radius of p orbital | http://link.aps.org/doi/10.1103/PhysRevB.22.5839
ZungerPP-r_d | zunger_radius_d | a.u. | float | The Zunger pseudopotential radius of d orbital | http://link.aps.org/doi/10.1103/PhysRevB.22.5839
Row | periodic_number | - | int | Row on periodic table | -
AtomicWeight | atomic_weight | - | float | Atomic weight
AtomicRadius | atomic_radius | Angstrom | float | Atomic radius | pymatgen, which used http://en.wikipedia.org/wiki/Atomic_radii_of_the_elements_(data_page).
BulkModulus | bulk_modulus | GPa | float | Bulk modulus | Mathematica
HHIp | Herfindahl_Hirschman_Index_p | - | int | Herfindahl-Hirschman Index (HHI) production values | Gaultois et al., 2013. http://pubs.acs.org/doi/abs/10.1021/cm400893e
HHIr | Herfindahl_Hirschman_Index_r | - | int | Herfindahl−Hirschman Index (HHI) reserves values | Gaultois et al., 2013. http://pubs.acs.org/doi/abs/10.1021/cm400893e
SpaceGroupNumber | space_group | - | int | Space group of T=0K ground state structure | Only structures from the ICSD were evaluated; Pm used OQMD groundstate in Spacegroup 194, which is only 4 meV/atom below 166. No ICSD structure
IsNonmetal | is_nonmetal | - | bool | Whether an element is a nonmetal
IsAlkali | is_alkali | - | bool | Whether an element is an alkali or alkali earth metal
IsMetal | is_metal | - | bool | Whether an element is a metal
IsMetalloid | is_metalloid | - | bool | Whether an element is a metalloid
IsDBlock | is_d-block | - | bool | Whether an element is a d-block metal
IsFBlock | is_f-block | - | bool | Whether an element is an f-block metal
BoilingT | boiling_point | K | float | Boiling temperature | Mathematica
MiracleRadius | atomic_radius_miracle | pm | int | Assessed radii of elements in metallic glass structures | Miracle et al., 2010. doi:10.1179/095066010X12646898728200
ShearModulus | shear_modulus | GPa | float | Shear modulus | Mathematica | Mn shear modulus from: http://www.azom.com/properties.aspx?ArticleID=1699
AtomicVolume | atomic_volume | A^3 / atom | float | Volume of an atom of each element | Derived from atomic weight and density; AtomicVolume = AtomicWeight / Density
Polarizability / DipolePolarizability | dipole_polarizability | 10^-24 cm^3 | float | Static average electric dipole polarizability | CRC Handbook | 1 a.u. = 0.14818474 A^{3} = 0.16487776 * 10^{-40} Cm^{2}/V ref: doi/10.1142/9781860948862_0001
HeatFusion / FusionEnthalpy | fusion_heat | kJ/mol | float | Enthalpy of fusion for elements at their melting temperatures | CRC Handbook | Heat of fusion are listed per diatomic molecule for appropriate elements, we computed per mole of atoms (i.e., divided listed value by 2)
FirstIonizationEnergy | ionization_energy_1st | eV | float | Energy to remove the first electron from an element | CRC Handbook
SecondIonizationEnergy | ionization_energy_2end | eV | float | Energy to remove the second electron from an element | CRC Handbook
Number | atomic_number | - | int | Atomic number
GSvolume_pa | dft_volume_per_atom | Angstrom^3/atom | float | DFT calculated volume per atom of the ground state crystal structure at T=0K | OQMD
GSestFCClatcnt | dft_lattice_consant_fcc | Angstrom | float | Estimated FCC lattice parameter based on the DFT volume of the OQMD ground state for each element | OQMD
GSestBCClatcnt | dft_lattice_consant_bcc | Angstrom | float | Estimated BCC lattice parameter based on the DFT volume of the OQMD ground state for each element | OQMD
GSenergy_pa | dft_energy_per_atom | eV/atom | float | DFT energy per atom (raw VASP value) of T=0K ground state | OQMD
GSbandgap | dft_bandgap | eV | float | DFT bandgap energy of T=0K ground state | OQMD
GSmagmom | dft_magnetic_moment |  | float | DFT magnetic moment of T=0K ground state | OQMD
MeltingT | melting_point | K | float | Melting temperature of element | Mathematica
HeatVaporization | vaporization_heat | kJ/mol | float | Enthalpy of vaporization for elements at their boiling temperatures | Mathematica
VdWRadius | vdw_radius | Angstrom | float | Van der Waals radius | pymatgen, which took from http://en.wikipedia.org/wiki/Atomic_radii_of_the_elements_(data_page)
Electronegativity | electronegativity | - | float | Pauling electronegativity (right?) | Mathematica | Eu electronegativity to 1.185 (average of neighbors); Yb electronegativity to 1.26 (average of neighbors); Tb electronegativity set to 1.21 (average of neighbors); Pm electronegativity set to 1.155 (average of neighbors)
n_ws^third | density_ws |  | float | Electron density at the surface of Wigner-Seitz cell. Used in Miedema's model | Cohesion in metals: transition metal alloys, (North-Holland, Amsterdam, 1988)
MendeleevNumber | mendeleev_number | - | int | Mendeleev Number (position on the periodic table, counting columnwise from H) | Villars et al., 2004. http://linkinghub.elsevier.com/retrieve/pii/S0925838803008004
MolarVolume | molar_volume | cm^3 | float | Molar Volume | pymatgen
AllenElectronegativity | electronegativity_allen | - | float
Density | density | g/L | float | Density of element at STP (Standard temperature and pressure) | Mathematica
ICSDVolume |  |  | float | Volume per atom of ICSD phae at STP | Inorganic Crystal Structure Database
CovalentRadius | covalent_radius | pm | int | Covalent radius of each element <In where, whose assessment?> | Mathematica
HeatCapacityMass | specific_heat_capacity | J/gK | float | Specific heat capacity at STP | CRC Handbook
HeatCapacityMolar | specific_heat_capacity_molar | J/molK | float | Molar heat capacity at STP | CRC Handbook
Column | group_periodic_table | - | int | Column on periodic table | Column of all RE elements is listed as 3
phi | electrostatic_potential_work_function | eV | float | Adjusted work function (used in the Miedema's model) | Cohesion in metals: transition metal alloys, (North-Holland, Amsterdam, 1988)